## FEMMresult
# Magnet Material=NdFeB 40 MGOe
# Magnet Diameter=10 millimeters
# Magnet Height=10 millimeters | [6 empty] | using 1x gap
# Data format is ...
gap in millimeters | force in lbf | gap in millimeters | force in lbf |  | 1.25 | scale | gap in millimeters | force in lbf
0.3 | 8.069581 | 0.5 | 5.9 |  | 7.375 |  | 0.3 | 8.066658
0.6 | 7.043095 | 1 | 4.71 |  | 5.8875 |  | 0.6 | 7.040637
0.9 | 6.230501 | 1.5 | 3.89 |  | 4.8625 |  | 0.9 | 6.233232
1.2 | 5.565752 | 2 | 3.27 |  | 4.0875 |  | 1.2 | 5.555173
1.5 | 4.990938 | 3 | 2.39 |  | 2.9875 |  | 1.5 | 4.976079
1.8 | 4.519942 | 4 | 1.81 |  | 2.2625 |  | 1.8 | 4.493201
2.1 | 4.086096 | 5 | 1.39 |  | 1.7375 |  | 2.1 | 4.070104
2.4 | 3.715496 | 10 | 0.45 |  | 0.5625 |  | 2.4 | 3.69638
2.7 | 3.388568 | 15 | 0.17 |  | 0.2125 |  | 2.7 | 3.376429
3 | 3.097064 | 20 | 0.07 |  | 0.0875 |  | 3 | 3.06701
3.3 | 2.839855 | 25 | 0.034 | adjusted to fit | 0.0425 |  | 3.3 | 2.816168
3.6 | 2.608063 | 30 | 0.02 |  | 0.025 |  | 3.6 | 2.574466
3.9 | 2.389962 | [5 empty] | 3.9 | 2.358277
4.2 | 2.192053 | [5 empty] | 4.2 | 2.173988
4.5 | 2.020745 | [5 empty] | 4.5 | 1.99973
4.8 | 1.873151 | [5 empty] | 4.8 | 1.84646
5.1 | 1.719259 | [5 empty] | 5.1 | 1.705591
5.4 | 1.594633 | [5 empty] | 5.4 | 1.578881
5.7 | 1.486919 | [5 empty] | 5.7 | 1.460901
6 | 1.374717 | [5 empty] | 6 | 1.356591
6.3 | 1.27989 | [5 empty] | 6.3 | 1.255902
6.6 | 1.184663 | [5 empty] | 6.6 | 1.169105
6.9 | 1.108201 | [5 empty] | 6.9 | 1.08767
7.2 | 1.031037 | [5 empty] | 7.2 | 1.011825
7.5 | 0.9593449 | [5 empty] | 7.5 | 0.9465589
7.8 | 0.9009571 | [5 empty] | 7.8 | 0.8822853
8.1 | 0.8424452 | [5 empty] | 8.1 | 0.8265143
8.4 | 0.7906448 | [5 empty] | 8.4 | 0.7700818
8.7 | 0.7411487 | [5 empty] | 8.7 | 0.7220494
9 | 0.694475 | [5 empty] | 9 | 0.6780967
9.3 | 0.6529455 | [5 empty] | 9.3 | 0.6352468
9.6 | 0.6114518 | [5 empty] | 9.6 | 0.595785
9.9 | 0.5743355 | [5 empty] | 9.9 | 0.5604626
10.2 | 0.5417967 | [5 empty] | 10.2 | 0.5277996
10.5 | 0.5124364 | [5 empty] | 10.5 | 0.4967106
10.8 | 0.4836477 | [5 empty] | 10.8 | 0.46905
11.1 | 0.455171 | [5 empty] | 11.1 | 0.4408492
11.4 | 0.4319291 | [5 empty] | 11.4 | 0.4163239
11.7 | 0.40728 | [5 empty] | 11.7 | 0.3933118
12 | 0.3843962 | [5 empty] | 12 | 0.37207
12.3 | 0.3655087 | [5 empty] | 12.3 | 0.3508559
12.6 | 0.345596 | [5 empty] | 12.6 | 0.3330745
12.9 | 0.3271334 | [5 empty] | 12.9 | 0.314384
13.2 | 0.3119868 | [5 empty] | 13.2 | 0.2982229
13.5 | 0.2949984 | [5 empty] | 13.5 | 0.2829396
13.8 | 0.2803613 | [5 empty] | 13.8 | 0.2679504
14.1 | 0.2656471 | [5 empty] | 14.1 | 0.2555781
14.4 | 0.2519408 | [5 empty] | 14.4 | 0.2409405
14.7 | 0.2408274 | [5 empty] | 14.7 | 0.2306842
15 | 0.2295303 | [5 empty] | 15 | 0.2188969
15.3 | 0.2181343 | [5 empty] | 15.3 | 0.2093319
15.6 | 0.2087031 | [5 empty] | 15.6 | 0.1984188
15.9 | 0.1982552 | [5 empty] | 15.9 | 0.1892961
16.2 | 0.1896174 | [5 empty] | 16.2 | 0.1790523
16.5 | 0.1824597 | [5 empty] | 16.5 | 0.1720896
16.8 | 0.1726901 | [5 empty] | 16.8 | 0.1638899
17.1 | 0.1655199 | [5 empty] | 17.1 | 0.1558069
17.4 | 0.1591667 | [5 empty] | 17.4 | 0.1495003
17.7 | 0.1521551 | [5 empty] | 17.7 | 0.1434546
18 | 0.1452357 | [5 empty] | 18 | 0.1365912
18.3 | 0.1391101 | [5 empty] | 18.3 | 0.1309461
18.6 | 0.1333695 | [5 empty] | 18.6 | 0.1247707
18.9 | 0.1285248 | [5 empty] | 18.9 | 0.1189401
19.2 | 0.1226554 | [5 empty] | 19.2 | 0.1138341
19.5 | 0.1171417 | [5 empty] | 19.5 | 0.1089782
19.8 | 0.1125637 | [5 empty] | 19.8 | 0.1045896
20.1 | 0.1086685 | [5 empty] | 20.1 | 0.1002728
20.4 | 0.1051626 | [5 empty] | 20.4 | 0.09655349
20.7 | 0.1000904 | [5 empty] | 20.7 | 0.09245868
21 | 0.09597365 | [5 empty] | 21 | 0.08903713
21.3 | 0.09251238 | [5 empty] | 21.3 | 0.08544317
21.6 | 0.08895979 | [5 empty] | 21.6 | 0.08271221
21.9 | 0.08446545 | [5 empty] | 21.9 | 0.0787894
22.2 | 0.08229326 | [5 empty] | 22.2 | 0.07594817
22.5 | 0.07967972 | [5 empty] | 22.5 | 0.07310202
22.8 | 0.07600213 | [5 empty] | 22.8 | 0.07033841
23.1 | 0.07396065 | [5 empty] | 23.1 | 0.06720846
23.4 | 0.07051278 | [5 empty] | 23.4 | 0.06443529
23.7 | 0.06872612 | [5 empty] | 23.7 | 0.06245427
24 | 0.06598015 | [5 empty] | 24 | 0.06036471
24.3 | 0.06399227 | [5 empty] | 24.3 | 0.05766093
24.6 | 0.06207461 | [5 empty] | 24.6 | 0.05619813
24.9 | 0.06008282 | [5 empty] | 24.9 | 0.0540062
25.2 | 0.05806587 | [5 empty] | 25.2 | 0.05196148
25.5 | 0.05539423 | [5 empty] | 25.5 | 0.05016626
25.8 | 0.05351546 | [5 empty] | 25.8 | 0.04874742
26.1 | 0.05182676 | [5 empty] | 26.1 | 0.04691984
26.4 | 0.04962664 | [5 empty] | 26.4 | 0.04525094
26.7 | 0.04826789 | [5 empty] | 26.7 | 0.04333696
27 | 0.04688739 | [5 empty] | 27 | 0.04239393
27.3 | 0.04522407 | [5 empty] | 27.3 | 0.04019863
27.6 | 0.04416617 | [5 empty] | 27.6 | 0.03948343
27.9 | 0.04226005 | [5 empty] | 27.9 | 0.03728097
28.2 | 0.04131995 | [5 empty] | 28.2 | 0.03672644
28.5 | 0.03940731 | [5 empty] | 28.5 | 0.03497394
28.8 | 0.03911582 | [5 empty] | 28.8 | 0.03426252
29.1 | 0.03814223 | [5 empty] | 29.1 | 0.03269683
29.4 | 0.03673754 | [5 empty] | 29.4 | 0.03202906
29.7 | 0.03554062 | [5 empty] | 29.7 | 0.03134427
30 | 0.03435794 | [5 empty] | 30 | 0.02950606